## Sheet1
Technology | EPD | ChLCD / BCD | IMOD | Gyricon | Memory LCD
| Electrophoretic display used by E Ink and SiPix | Cholesteric LCD | Interferometric Modulation | Bichromal by Xerox | Reflective LCD by Sharp
Bi-stable chol. displays
Avg power |  |  |  |  | 10 uW @ 1 Hz, 96x96
Retain power |  | 0 | near zero
Change power | 750 mW, 1800 mW peak @ 6"?
Change time | 120 ms Pearl
Contrast ratio | 5:1 [Gent], 10:1 Pearl | 25:1 [Kent Display] | 8:1 [Mirasol] | 3.4:1 | 10:1
White reflectance | 25% [Gent] 44% Pearl | 40% [Kent Display] | 50% [Mirasol] | 13% | Integrated refl. 50%
Black reflectance | 5% |  |  | 3.8%